## Parts Data.txt
Part Number | SC-033/50-SS-SS | SC-033/50-SSS-SS | SC-033/50-CN-CN | SC-033/50-NbTi-CN | SC-040/50-CN-CN | SC-086/50-CN-CN | SC-086/50-SCN-CN | SC-086/50-SS-SS | SC-086/50-SSS-SS | SC-086/50-B-B | SC-086/50-SB-B | SC-086/50-NbTi-NbTi | SC-086/50-BS-BS | SC-119/50-SS-SS | SC-119/50-SSS-SS | SC-119/50-CN-CN | SC-119/50-SCN-CN | SC-119/50-B-B | SC-119/50-SB-B | SC-119/50-NbTi-NbTi | SC-119/50-PBC-PBC | SC-160/50-CN-CN | SC-160/50-SCN-CN | SC-160/50-NbTi-NbTi | SC-219/50-SS-SS | SC-219/50-SSS-SS | SC-219/50-CN-CN | SC-219/50-SCN-CN | SC-219/50-B-B | SC-219/50-SB-B | SC-219/50-Nb-Nb | SC-219/50-NbTi-NbTi | SC-219/50-B-SS | SC-219/50-PBC-PBC | SC-358/50-SS-SS | SC-358/50-SSS-SS | SC-358/50-CN-CN | SC-358/50-SCN-CN
Conductivity (W*cm/K) | 1.1e-06 | 2.62e-05 | 1.4e-06 | 1e-06 | 2.8e-06 | 9.8e-06 | 7.07e-05 | 7.4e-06 | 6.84e-05 | 5.1e-05 | 0.000172 | 4.63e-06 | 7.4e-05 | 1.32e-05 | 9.95e-05 | 1.74e-05 | 0.000104 | 9.1e-05 | 0.000177 | 7.14e-06 | 5.8e-05 | 4.42e-05 | 0.000141 | 1.66e-05 | 4.3e-05 | 0.000202 | 6.3e-05 | 0.000218 | 0.000296 | 0.000488 | 0.000483 | 2.64e-05 | 8.13e-05 | 0.00022 | 0.000102 | 0.000378 | 0.000135 | 0.000411
Attenuation 300K 0.5GHz | 18.9 | 6.4 | 13.7 | 17.8 | 13.7 | 5.4 | 2.1 | 7.3 | 2.6 | 2.3 | 1.4 | 6.8 | 2.2 | 5.3 | 1.8 | 3.8 | 1.5 | 1.6 | 1 | 5.5 | 2.3 | 3.4 | 1.3 | 4.3 | 3 | 1 | 2.4 | 0.8 | 0.9 | 0.6 | 1.3 | 2.7 | 1.4 | 1.3 | 1.7 | 0.6 | 1.2 | 0.5
Attenuation 300K 1GHz | 26.8 | 9.1 | 19.3 | 25.3 | 19.3 | 7.7 | 3 | 10.3 | 3.7 | 3.3 | 2 | 9.6 | 3.1 | 7.4 | 2.6 | 5.4 | 2.1 | 2.3 | 1.4 | 7.8 | 3.2 | 4.8 | 1.9 | 6.1 | 4.2 | 1.5 | 3.4 | 1.2 | 1.3 | 0.8 | 1.8 | 3.9 | 2 | 1.9 | 2.3 | 0.8 | 1.7 | 0.7
Attenuation 300K 5GHz | 60 | 20.3 | 43.3 | 56.5 | 43.3 | 17.1 | 6.7 | 23 | 8.3 | 7.4 | 4.4 | 21.6 | 7.1 | 16.6 | 5.8 | 12 | 4.7 | 5.1 | 3.1 | 17.3 | 7.2 | 10.8 | 4.2 | 13.7 | 9.4 | 3.3 | 7.6 | 2.7 | 2.9 | 1.8 | 4.1 | 8.6 | 4.4 | 4.3 | 5.2 | 1.8 | 3.8 | 1.5
Attenuation 300K 10GHz | 84.9 | 28.8 | 61.3 | 79.9 | 61.3 | 24.3 | 9.5 | 32.7 | 11.7 | 10.6 | 6.3 | 30.5 | 10.1 | 23.5 | 8.2 | 17 | 6.7 | 7.3 | 4.4 | 24.5 | 10.3 | 15.2 | 6 | 19.4 | 13.5 | 4.6 | 10.8 | 3.8 | 4.1 | 2.5 | 5.8 | 12.2 | 6.2 | 6.1 | 7.4 | 2.6 | 5.4 | 2.1
Attenuation 300K 20GHz | 120.2 | 40.8 | 86.9 | 113 | 86.9 | 34.6 | 13.4 | 46.4 | 16.5 | 15.2 | 8.9 | 43.1 | 14.4 | 33.3 | 11.6 | 24 | 9.5 | 10.5 | 6.3 | 34.7 | 14.8 | 21.5 | 8.5 | 27.5 | 19.2 | 6.5 | 15.5 | 5.3 | 5.8 | 3.5 | 8.3 | 17.3 | 8.8 | 8.8 | 10.5 | 3.7 | 7.6 | 3
Attenuation 4K 0.5GHz | 18.9 | 3 | 10.3 | 2.5 | 10.3 | 4.1 | 1 | 4.7 | 1.2 | 1.8 | 0.5 | 0.5 | 1.7 | 3.3 | 0.8 | 2.9 | 0.7 | 1.3 | 0.3 | 0.4 | 1.8 | 2.6 | 0.6 | 0.4 | 1.9 | 0.5 | 1.6 | 0.4 | 0.7 | 0.2 | 0.3 | 0.3 | 1.1 | 1 | 1 | 0.3 | 0.9 | 0.2
Attenuation 4K 1GHz | 26.8 | 4.2 | 14.6 | 3.5 | 14.6 | 5.7 | 1.5 | 6.6 | 1.7 | 2.5 | 0.7 | 0.5 | 2.5 | 4.7 | 1.2 | 4.1 | 1 | 1.8 | 0.5 | 0.4 | 2.5 | 3.6 | 0.9 | 0.4 | 2.6 | 0.7 | 2.3 | 0.6 | 1 | 0.3 | 0.3 | 0.3 | 1.6 | 1.4 | 1.5 | 0.4 | 1.3 | 0.3
Attenuation 4K 5GHz | 60 | 9.4 | 32.5 | 7.8 | 32.5 | 12.8 | 3.2 | 14.8 | 3.7 | 5.6 | 1.6 | 0.5 | 5.5 | 10.4 | 2.6 | 9.1 | 2.3 | 4 | 1.1 | 0.4 | 5.7 | 8.1 | 2 | 0.4 | 5.9 | 1.5 | 5.1 | 1.3 | 2.2 | 0.6 | 0.3 | 0.3 | 3.5 | 3.2 | 3.3 | 0.8 | 2.9 | 0.7
Attenuation 4K 10GHz | 84.9 | 13.3 | 46 | 11 | 46 | 18.1 | 4.6 | 20.9 | 5.2 | 7.9 | 2.2 | 0.5 | 7.8 | 14.7 | 3.7 | 12.9 | 3.3 | 5.6 | 1.5 | 0.4 | 8 | 11.5 | 2.9 | 0.4 | 8.3 | 2.1 | 7.2 | 1.8 | 3.2 | 0.9 | 0.3 | 0.3 | 4.9 | 4.5 | 4.7 | 1.2 | 4.1 | 1
Attenuation 4K 20GHz | 120.2 | 18.8 | 65.1 | 15.5 | 65.1 | 25.7 | 6.5 | 29.5 | 7.4 | 11.2 | 3.1 | 0.5 | 11 | 20.8 | 5.2 | 18.3 | 4.6 | 7.9 | 2.2 | 0.4 | 11.3 | 16.2 | 4.1 | 0.4 | 11.7 | 2.9 | 10.2 | 2.6 | 4.5 | 1.2 | 0.3 | 0.3 | 7 | 6.4 | 6.6 | 1.7 | 5.7 | 1.5
Superconducting | 0 | 0 | 0 | 0 | 0 | 0 | 0 | 0 | 0 | 0 | 0 | 1 | 0 | 0 | 0 | 0 | 0 | 0 | 0 | 1 | 0 | 0 | 0 | 1 | 0 | 0 | 0 | 0 | 0 | 0 | 1 | 1 | 0 | 0 | 0 | 0 | 0 | 0